## data.training_28_final - dup
Composition | [5 empty] | Properties | [8 empty] | Processings | [13 empty] | Physical Features | [18 empty] | References
Al | Co | Cr | Fe | Ni | Ta | ys_Mpa | uts_Mpa | El_percentage | L12 | L12_frac_perct | L12_size_nm | B2 | B2_frac_perct | B2_size_um | homogenize_K | h_time_h | CR_01 | HR | HR_Temp_K | recrystalize_K | recrystalize_t_min | CR_02 | annealing_K | an_time_h | wq | aging_K | ag_time_h | SFE_P | delta_s | delta_r | vec | delta_en | delta_h | sigma | Ec | G | delta_g | mue | anti_v | F | A | eeta | d_r | d_g | wf_sixsq | e.a | d_qai | DOI
16.4 | 16.4 | 16.4 | 16.4 | 34.4 | 0 | 1270 | 1400 | 21 | No | 0 | 0 | Yes | 40 | 1 | 298 | 0 | 86 | 0 | 298 | 298 | 0 | 0 | 298 | 0 | 0 | 973 | 1 | 0.83 | 12.91216 | 0.05402863 | 7.704 | 1.534609 | -11.944448 | 2096.807 | 3.8496 | 76.2132 | 0.3440153 | 5.229161 | 4423.347 | 217.752 | 7.647147 | -0.0531542 | 0.03567984 | 12.9203792 | 11567.3 | 1.672 | 0.06359264 | https://doi.org/10.1038/s41467-019-08460-2
16.4 | 16.4 | 16.4 | 16.4 | 34.4 | 0 | 1180 | 1300 | 25 | No | 0 | 0 | Yes | 38 | 1 | 298 | 0 | 86 | 0 | 298 | 298 | 0 | 0 | 298 | 0 | 0 | 1013 | 1 | 0.508 | 12.91216 | 0.05402863 | 7.704 | 1.534609 | -11.944448 | 2096.807 | 3.8496 | 76.2132 | 0.3440153 | 5.229161 | 4423.347 | 217.752 | 7.647147 | -0.0531542 | 0.03567984 | 12.9203792 | 11567.3 | 1.672 | 0.06359264 | https://doi.org/10.1038/s41467-019-08460-2
0 | 37.5 | 18.6 | 0 | 43.8 | 0 | 147 | 447 | 78 | No | 0 | 0 | No | 0 | 0 | 298 | 0 | 0 | 0 | 298 | 298 | 0 | 0 | 298 | 0 | 0 | 298 | 0 | 0.063 | 8.665262 | 0.03420484 | 8.871 | 1.829592 | -3.397104 | 4947.644 | 4.35357 | 85.4838 | 0.2328911 | 3.310516 | 7406.389 | 244.2394 | 5.430211 | 0.1077138 | 0.017805852 | 6.5098674 | 14635.9 | 1.812 | 0.0406395 | https://doi.org/10.1016/j.scriptamat.2021.113898
16.4 | 16.4 | 16.4 | 16.4 | 34.4 | 0 | 732 | 1147 | 24 | No | 0 | 0 | No | 0 | 0 | 298 | 0 | 70 | 0 | 298 | 298 | 0 | 0 | 1273 | 1 | 1 | 298 | 0 | 0.508 | 12.91216 | 0.05402863 | 7.704 | 1.534609 | -11.944448 | 2096.807 | 3.8496 | 76.2132 | 0.3440153 | 5.229161 | 4423.347 | 217.752 | 7.647147 | -0.0531542 | 0.03567984 | 12.9203792 | 11567.3 | 1.672 | 0.06359264 | https://doi.org/10.1016/j.scriptamat.2020.04.035
7 | 23.3 | 23.3 | 23.3 | 23.3 | 0 | 840 | 1100 | 35 | No | 0 | 0 | Yes | 19 | 0.2 | 1423 | 10 | 90 | 0 | 298 | 298 | 0 | 0 | 298 | 0 | 1 | 893 | 50 | 0.303 | 12.83522 | 0.04496179 | 7.899 | 1.412734 | -7.30222 | 3409.37 | 3.78123 | 84.6049 | 0.3130742 | 4.351626 | 6349.16 | 241.7283 | 7.064548 | 0.06603972 | 0.029481956 | 10.4993761 | 11504.68 | 1.701 | 0.0571316 | https://doi.org/10.1016/j.scriptamat.2018.10.023
7 | 23.3 | 23.3 | 23.3 | 23.3 | 0 | 480 | 800 | 48 | Yes | 10 | 2 | No | 0 | 0 | 1423 | 10 | 90 | 0 | 298 | 298 | 0 | 0 | 1423 | 3 | 1 | 893 | 50 | 0.303 | 12.83522 | 0.04496179 | 7.899 | 1.412734 | -7.30222 | 3409.37 | 3.78123 | 84.6049 | 0.3130742 | 4.351626 | 6349.16 | 241.7283 | 7.064548 | 0.06603972 | 0.029481956 | 10.4993761 | 11504.68 | 1.701 | 0.0571316 | https://doi.org/10.1016/j.scriptamat.2018.10.023
16.4 | 16.4 | 16.4 | 16.4 | 34.4 | 0 | 1110 | 1340 | 10 | No | 0 | 0 | Yes | 32 | 0.8 | 298 | 0 | 50 | 0 | 298 | 298 | 0 | 0 | 298 | 0 | 0 | 973 | 12 | 0.508 | 12.91216 | 0.05402863 | 7.704 | 1.534609 | -11.944448 | 2096.807 | 3.8496 | 76.2132 | 0.3440153 | 5.229161 | 4423.347 | 217.752 | 7.647147 | -0.0531542 | 0.03567984 | 12.9203792 | 11567.3 | 1.672 | 0.06359264 | https://doi.org/10.1016/j.scriptamat.2018.07.022
16.4 | 16.4 | 16.4 | 16.4 | 34.4 | 0 | 750 | 1120 | 7 | No | 0 | 0 | Yes | 29 | 0.7 | 298 | 0 | 0 | 0 | 298 | 298 | 0 | 0 | 298 | 0 | 0 | 298 | 0 | 0.508 | 12.91216 | 0.05402863 | 7.704 | 1.534609 | -11.944448 | 2096.807 | 3.8496 | 76.2132 | 0.3440153 | 5.229161 | 4423.347 | 217.752 | 7.647147 | -0.0531542 | 0.03567984 | 12.9203792 | 11567.3 | 1.672 | 0.06359264 | https://doi.org/10.1016/j.scriptamat.2018.07.022
7 | 31 | 31 | 0 | 31 | 0 | 945 | 1230 | 37 | No | 0 | 0 | Yes | 7 | 0.4 | 1473 | 6 | 78 | 0 | 298 | 298 | 0 | 0 | 298 | 0 | 1 | 1073 | 1 | 0.07 | 10.60325 | 0.04842246 | 7.96 | 1.833912 | -8.6552 | 2376.224 | 4.2456 | 86.543 | 0.3437974 | 4.686568 | 4522.151 | 247.2657 | 7.78259 | 0.08260275 | 0.0314154 | 11.79147 | 12649.22 | 1.62 | 0.061504 | https://doi.org/10.1016/j.mtla.2019.100442
7 | 31 | 31 | 0 | 31 | 0 | 324 | 800 | 58 | No | 0 | 0 | No | 0 | 0 | 1473 | 6 | 78 | 0 | 298 | 298 | 0 | 0 | 1473 | 1 | 1 | 298 | 0 | 0.07 | 10.60325 | 0.04842246 | 7.96 | 1.833912 | -8.6552 | 2376.224 | 4.2456 | 86.543 | 0.3437974 | 4.686568 | 4522.151 | 247.2657 | 7.78259 | 0.08260275 | 0.0314154 | 11.79147 | 12649.22 | 1.62 | 0.061504 | https://doi.org/10.1016/j.mtla.2019.100442
12.5 | 12.5 | 12.5 | 12.5 | 50 | 0 | 1000 | 1175 | 6 | Yes | 49.6 | 16.8 | No | 0 | 0 | 1473 | 19 | 60 | 0 | 298 | 298 | 0 | 0 | 298 | 0 | 1 | 973 | 16 | 0.625 | 11.52565 | 0.05097161 | 8.25 | 1.605357 | -10.625 | 2104.08 | 3.99 | 76.1625 | 0.3003525 | 4.933287 | 4436.176 | 217.6071 | 7.209661 | -0.04069622 | 0.03065625 | 10.5171875 | 12815.21 | 1.75 | 0.0565625 | https://doi.org/10.1016/j.msea.2020.138940
10.7 | 14.2 | 14.2 | 14.2 | 46.4 | 0 | 910 | 1180 | 15 | Yes | 42.4 | 16.8 | No | 0 | 0 | 1473 | 19 | 60 | 0 | 298 | 298 | 0 | 0 | 298 | 0 | 1 | 973 | 16 | 0.571 | 11.86367 | 0.04928313 | 8.227 | 1.566337 | -9.655968 | 2383.136 | 3.95223 | 77.7066 | 0.2956713 | 4.769868 | 4884.526 | 222.0189 | 7.112159 | -0.01569248 | 0.029570916 | 10.263929 | 12453.95 | 1.745 | 0.055691 | https://doi.org/10.1016/j.msea.2020.138940
8.3 | 16.7 | 16.7 | 16.7 | 41.6 | 0 | 840 | 1070 | 14 | Yes | 33 | 16.8 | No | 0 | 0 | 1473 | 19 | 60 | 0 | 298 | 298 | 0 | 0 | 298 | 0 | 1 | 973 | 16 | 0.499 | 12.20588 | 0.04643247 | 8.25 | 1.528288 | -8.426552 | 2809.602 | 3.927 | 80.4171 | 0.2904846 | 4.493967 | 5661.421 | 229.7631 | 6.934506 | 0.01926959 | 0.028411098 | 9.9379403 | 12485.02 | 1.75 | 0.05512442 | https://doi.org/10.1016/j.msea.2020.138940
5 | 20 | 20 | 20 | 35 | 0 | 310 | 700 | 45 | Yes | 19.7 | 16.8 | No | 0 | 0 | 1473 | 19 | 60 | 0 | 298 | 298 | 0 | 0 | 298 | 0 | 1 | 973 | 16 | 0.4 | 12.32872 | 0.04248381 | 8.25 | 1.467715 | -6.62 | 3612.316 | 3.8775 | 83.76 | 0.2824895 | 4.111796 | 6830.793 | 239.3143 | 6.608539 | 0.06721562 | 0.026355 | 9.143 | 12230.59 | 1.75 | 0.05345 | https://doi.org/10.1016/j.msea.2020.138940
0 | 25 | 25 | 25 | 25 | 0 | 250 | 640 | 61 | No | 0 | 0 | Yes | 0 | 0 | 1473 | 19 | 60 | 0 | 298 | 298 | 0 | 0 | 298 | 0 | 1 | 973 | 16 | 0.25 | 11.52565 | 0.03558987 | 8.25 | 1.375902 | -3.75 | 5961.559 | 3.8025 | 88.825 | 0.2699249 | 3.444565 | 9099.399 | 253.7857 | 5.87093 | 0.1413678 | 0.02275 | 7.36875 | 11853.33 | 1.75 | 0.05 | https://doi.org/10.1016/j.msea.2020.138940
7 | 31 | 31 | 0 | 31 | 0 | 500 | 900 | 63 | No | 0 | 0 | Yes | 7 | 0.3 | 1373 | 1 | 60 | 0 | 298 | 298 | 0 | 0 | 298 | 0 | 1 | 873 | 24 | 0.07 | 10.60325 | 0.04842246 | 7.96 | 1.833912 | -8.6552 | 2376.224 | 4.2456 | 86.543 | 0.3437974 | 4.686568 | 4522.151 | 247.2657 | 7.78259 | 0.08260275 | 0.0314154 | 11.79147 | 12649.22 | 1.62 | 0.061504 | https://doi.org/10.1016/j.msea.2019.138424
7 | 31 | 31 | 0 | 31 | 0 | 360 | 780 | 65 | No | 0 | 0 | Yes | 2 | 0.2 | 298 | 0 | 60 | 0 | 298 | 298 | 0 | 0 | 1373 | 1 | 1 | 298 | 0 | 0.07 | 10.60325 | 0.04842246 | 7.96 | 1.833912 | -8.6552 | 2376.224 | 4.2456 | 86.543 | 0.3437974 | 4.686568 | 4522.151 | 247.2657 | 7.78259 | 0.08260275 | 0.0314154 | 11.79147 | 12649.22 | 1.62 | 0.061504 | https://doi.org/10.1016/j.msea.2019.138424
12.5 | 25 | 18.8 | 18.8 | 25 | 0 | 869 | 1240 | 12 | Yes | 26 | 57 | Yes | 45 | 0.026 | 298 | 0 | 70 | 0 | 298 | 298 | 0 | 0 | 1573 | 2 | 1 | 923 | 213 | 0.313 | 13.14852 | 0.05038554 | 7.757 | 1.492861 | -9.872376 | 2583.335 | 3.83069 | 79.8424 | 0.3301711 | 4.876564 | 5179.227 | 228.1211 | 7.471104 | -0.002299904 | 0.033041084 | 11.9732052 | 11551.25 | 1.689 | 0.06024098 | https://doi.org/10.1016/j.msea.2019.138241
12.5 | 25 | 18.8 | 18.8 | 25 | 0 | 772 | 1077 | 28 | Yes | 31 | 8 | Yes | 39 | 0.01 | 298 | 0 | 70 | 0 | 298 | 298 | 0 | 0 | 1573 | 2 | 1 | 923 | 4 | 0.313 | 13.14852 | 0.05038554 | 7.757 | 1.492861 | -9.872376 | 2583.335 | 3.83069 | 79.8424 | 0.3301711 | 4.876564 | 5179.227 | 228.1211 | 7.471104 | -0.002299904 | 0.033041084 | 11.9732052 | 11551.25 | 1.689 | 0.06024098 | https://doi.org/10.1016/j.msea.2019.138241
12.5 | 25 | 18.8 | 18.8 | 25 | 0 | 302 | 637 | 45 | No | 0 | 0 | Yes | 39 | 0.01 | 298 | 0 | 70 | 0 | 298 | 298 | 0 | 0 | 1573 | 2 | 1 | 298 | 0 | 0.313 | 13.14852 | 0.05038554 | 7.757 | 1.492861 | -9.872376 | 2583.335 | 3.83069 | 79.8424 | 0.3301711 | 4.876564 | 5179.227 | 228.1211 | 7.471104 | -0.002299904 | 0.033041084 | 11.9732052 | 11551.25 | 1.689 | 0.06024098 | https://doi.org/10.1016/j.msea.2019.138241
19 | 20 | 0 | 20 | 41 | 0 | 577 | 1103 | 18.7 | Yes | 60 | 900 | Yes | 40 | 0.7 | 298 | 0 | 0 | 0 | 298 | 298 | 0 | 0 | 298 | 0 | 0 | 298 | 0 | 0.6 | 11.01496 | 0.05468166 | 8.07 | 1.468201 | -12.2312 | 1746.786 | 3.7985 | 68.9 | 0.2909609 | 5.292365 | 3683.831 | 196.8571 | 6.996909 | -0.1347675 | 0.0310014 | 9.135 | 12353.41 | 1.81 | 0.05301 | https://doi.org/10.1016/j.matlet.2018.01.017
17 | 14.3 | 14.3 | 28.6 | 25.8 | 0 | 731 | 1145 | 10.3 | Yes | 0 | 0 | Yes | 30 | 0.3 | 298 | 0 | 0 | 0 | 298 | 298 | 0 | 0 | 298 | 0 | 0 | 298 | 0 | 0.571 | 13.01157 | 0.05287005 | 7.523 | 1.311669 | -11.096624 | 2274.387 | 3.58797 | 75.6939 | 0.3403634 | 5.117028 | 4654.898 | 216.2683 | 7.432175 | -0.05880524 | 0.03508486 | 12.6048443 | 10673.69 | 1.687 | 0.0613633 | https://doi.org/10.1016/j.matdes.2018.01.057
17 | 14.3 | 14.3 | 14.3 | 40.1 | 0 | 479 | 1067 | 14 | Yes | 10 | 1300 | Yes | 10 | 1.2 | 298 | 0 | 0 | 0 | 298 | 298 | 0 | 0 | 298 | 0 | 0 | 298 | 0 | 0.571 | 12.48788 | 0.05482817 | 7.809 | 1.573015 | -12.443684 | 1946.55 | 3.89685 | 74.8359 | 0.3388363 | 5.306545 | 4154.142 | 213.8169 | 7.620072 | -0.06946348 | 0.035550468 | 12.6057023 | 11899.57 | 1.687 | 0.06321944 | https://doi.org/10.1016/j.matdes.2018.01.057
17 | 28.6 | 14.3 | 14.3 | 25.8 | 0 | 473 | 1001 | 14.8 | No | 0 | 0 | Yes | 30 | 1.1 | 298 | 0 | 0 | 0 | 298 | 298 | 0 | 0 | 298 | 0 | 0 | 298 | 0 | 0.285 | 13.01157 | 0.05432446 | 7.666 | 1.57277 | -11.82478 | 2134.333 | 3.8897 | 75.6939 | 0.3403634 | 5.257793 | 4408.986 | 216.2683 | 7.636628 | -0.05880524 | 0.03525789 | 12.6048443 | 11687.49 | 1.687 | 0.06175655 | https://doi.org/10.1016/j.matdes.2018.01.057
7 | 23 | 23 | 23 | 23 | 0 | 860 | 1050 | 48 | No | 0 | 0 | Yes | 15 | 0.5 | 1373 | 48 | 90 | 0 | 298 | 298 | 0 | 0 | 1073 | 1 | 1 | 298 | 0 | 0.3 | 12.78901 | 0.04638238 | 7.8 | 1.388213 | -7.1668 | 3461.284 | 3.7356 | 83.539 | 0.3116747 | 4.489119 | 5944.713 | 238.6829 | 7.195941 | 0.06439838 | 0.0288512 | 10.28284 | 10696.91 | 1.68 | 0.055844 | https://doi.org/10.1016/j.matchar.2018.06.036
17 | 0 | 17 | 33 | 33 | 0 | 780 | 1228 | 17 | No | 0 | 0 | Yes | 25 | 0.2 | 298 | 0 | 0 | 0 | 298 | 298 | 0 | 0 | 298 | 0 | 0 | 298 | 0 | 0.83 | 11.09239 | 0.05259823 | 7.47 | 1.231658 | -11.2276 | 1916.302 | 3.4909 | 76.161 | 0.3501464 | 5.09072 | 4009.434 | 217.6029 | 7.439591 | -0.05591783 | 0.0356484 | 13.25363 | 10293.22 | 1.66 | 0.062891 | https://doi.org/10.1016/j.matchar.2018.06.036
7 | 23 | 23 | 23 | 23 | 0 | 690 | 930 | 51 | No | 0 | 0 | Yes | 18 | 0.8 | 1373 | 48 | 90 | 0 | 298 | 298 | 0 | 0 | 1173 | 1 | 1 | 298 | 0 | 0.3 | 12.78901 | 0.04638238 | 7.8 | 1.388213 | -7.1668 | 3461.284 | 3.7356 | 83.539 | 0.3116747 | 4.489119 | 5944.713 | 238.6829 | 7.195941 | 0.06439838 | 0.0288512 | 10.28284 | 10696.91 | 1.68 | 0.055844 | https://doi.org/10.1016/j.matchar.2018.06.036
7 | 23 | 23 | 23 | 23 | 0 | 550 | 800 | 64 | No | 0 | 0 | Yes | 20 | 0.9 | 1373 | 48 | 90 | 0 | 298 | 298 | 0 | 0 | 1273 | 1 | 1 | 298 | 0 | 0.3 | 12.78901 | 0.04638238 | 7.8 | 1.388213 | -7.1668 | 3461.284 | 3.7356 | 83.539 | 0.3116747 | 4.489119 | 5944.713 | 238.6829 | 7.195941 | 0.06439838 | 0.0288512 | 10.28284 | 10696.91 | 1.68 | 0.055844 | https://doi.org/10.1016/j.matchar.2018.06.036
17 | 17 | 17 | 17 | 33.3 | 0 | 545 | 1030 | 16.5 | Yes | 30 | 1260 | Yes | 35 | 1.2 | 298 | 0 | 0 | 0 | 298 | 298 | 0 | 0 | 298 | 0 | 0 | 298 | 0 | 0.503 | 13.06214 | 0.05539095 | 7.75 | 1.557023 | -12.33724 | 2053.629 | 3.88572 | 77.209 | 0.3502506 | 5.361013 | 4257.324 | 220.5971 | 7.942405 | -0.0549135 | 0.03699914 | 13.476903 | 12373.46 | 1.686 | 0.0656846 | https://doi.org/10.1016/j.matchar.2018.06.036
7 | 23 | 23 | 23 | 23 | 0 | 260 | 620 | 87 | No | 0 | 0 | Yes | 22 | 1.2 | 1373 | 48 | 90 | 0 | 298 | 298 | 0 | 0 | 1373 | 1 | 1 | 298 | 0 | 0.3 | 12.78901 | 0.04638238 | 7.8 | 1.388213 | -7.1668 | 3461.284 | 3.7356 | 83.539 | 0.3116747 | 4.489119 | 5944.713 | 238.6829 | 7.195941 | 0.06439838 | 0.0288512 | 10.28284 | 10696.91 | 1.68 | 0.055844 | https://doi.org/10.1016/j.matchar.2018.06.036
0 | 25 | 25 | 25 | 25 | 0 | 190 | 453 | 70 | No | 0 | 0 | No | 0 | 0 | 1473 | 4 | 0 | 0 | 298 | 298 | 0 | 0 | 298 | 0 | 0 | 298 | 0 | 0.25 | 11.52565 | 0.03558987 | 8.25 | 1.375902 | -3.75 | 5961.559 | 3.8025 | 88.825 | 0.2699249 | 3.444565 | 9099.399 | 253.7857 | 5.87093 | 0.1413678 | 0.02275 | 7.36875 | 11853.33 | 1.75 | 0.05 | https://doi.org/10.1016/j.matchar.2018.06.036
6 | 30.6 | 30.6 | 0 | 30.6 | 2 | 954 | 1456 | 22 | Yes | 23.1 | 22.4 | No | 0 | 0 | 1498 | 24 | 70 | 0 | 298 | 1423 | 3 | 0 | 298 | 0 | 1 | 1023 | 16 | 0.04 | 11.09182 | 0.05064225 | 7.93 | 1.828852 | -9.425424 | 2282.588 | 4.32198 | 86.6298 | 0.3358612 | 4.90141 | 4324.906 | 247.5137 | 8.147524 | 0.0889892 | 0.032743608 | 11.3513736 | 12347.24 | 1.69 | 0.0641472 | https://doi.org/10.1016/j.jmst.2022.06.012
6 | 30.6 | 30.6 | 0 | 30.6 | 2 | 858 | 1395 | 25 | Yes | 17 | 9 | No | 0 | 0 | 1498 | 24 | 70 | 0 | 298 | 1423 | 3 | 0 | 298 | 0 | 1 | 1023 | 4 | 0.04 | 11.09182 | 0.05064225 | 7.93 | 1.828852 | -9.425424 | 2282.588 | 4.32198 | 86.6298 | 0.3358612 | 4.90141 | 4324.906 | 247.5137 | 8.147524 | 0.0889892 | 0.032743608 | 11.3513736 | 12347.24 | 1.69 | 0.0641472 | https://doi.org/10.1016/j.jmst.2022.06.012
11.1 | 22.2 | 22.2 | 22.2 | 22.2 | 0 | 820 | 940 | 30 | Yes | 4 | 7 | Yes | 3 | 3 | 298 | 0 | 70 | 0 | 298 | 1473 | 60 | 0 | 298 | 0 | 0 | 923 | 4 | 0.333 | 13.14038 | 0.04898096 | 7.659 | 1.425677 | -9.068256 | 2810.669 | 3.75291 | 81.7626 | 0.3353292 | 4.740622 | 5477.133 | 233.6074 | 7.437505 | 0.02331262 | 0.032626008 | 12.0031182 | 11022.28 | 1.665 | 0.06012648 | https://doi.org/10.1016/j.jmst.2022.06.012
6 | 30.6 | 30.6 | 0 | 30.6 | 2 | 819 | 1321 | 30 | Yes | 16.3 | 7.1 | No | 0 | 0 | 1498 | 24 | 70 | 0 | 298 | 1423 | 3 | 0 | 298 | 0 | 1 | 1023 | 1 | 0.04 | 11.09182 | 0.05064225 | 7.93 | 1.828852 | -9.425424 | 2282.588 | 4.32198 | 86.6298 | 0.3358612 | 4.90141 | 4324.906 | 247.5137 | 8.147524 | 0.0889892 | 0.032743608 | 11.3513736 | 12347.24 | 1.69 | 0.0641472 | https://doi.org/10.1016/j.jmst.2022.06.012
0 | 33.33 | 33.33 | 0 | 33.33 | 0 | 602 | 1072 | 55 | No | 0 | 0 | No | 0 | 0 | 1498 | 24 | 70 | 0 | 298 | 1423 | 3 | 0 | 298 | 0 | 1 | 298 | 0 | 0 | 9.133781 | 0.0407356 | 8.3325 | 1.833118 | -4.88791116 | 3624.54 | 4.309569 | 91.09089 | 0.3077449 | 3.942595 | 5504.303 | 260.2597 | 6.891192 | 0.1592094 | 0.02532826692 | 8.731586754 | 13277.89 | 1.6665 | 0.055544445 | https://doi.org/10.1016/j.jmst.2022.06.012
3 | 32.33 | 32.33 | 0 | 32.33 | 0 | 733 | 1063 | 49 | No | 0 | 0 | No | 0 | 0 | 1373 | 48 | 88 | 0 | 298 | 298 | 0 | 0 | 1073 | 1 | 0 | 298 | 0 | 0.03 | 9.979986 | 0.0443993 | 8.1725 | 1.833356 | -6.57760316 | 2942.984 | 4.281969 | 89.13789 | 0.3236818 | 4.297187 | 5062.647 | 254.6797 | 7.34994 | 0.1258369 | 0.02807938092 | 10.10971 | 13001.99 | 1.6465 | 0.058274825 | https://doi.org/10.1016/j.jmst.2020.02.073
0 | 33.33 | 33.33 | 0 | 33.33 | 0 | 539 | 924 | 62 | No | 0 | 0 | No | 0 | 0 | 1373 | 48 | 88 | 0 | 298 | 298 | 0 | 0 | 1073 | 1 | 0 | 298 | 0 | 0 | 9.133781 | 0.0407356 | 8.3325 | 1.833118 | -4.88791116 | 3624.54 | 4.309569 | 91.09089 | 0.3077449 | 3.942595 | 5504.303 | 260.2597 | 6.891192 | 0.1592094 | 0.02532826692 | 8.731586754 | 13277.89 | 1.6665 | 0.055544445 | https://doi.org/10.1016/j.jmst.2020.02.073
0 | 33.3 | 33.3 | 0 | 33.3 | 0 | 523 | 965 | 65 | No | 0 | 0 | No | 0 | 0 | 1373 | 48 | 88 | 0 | 298 | 298 | 0 | 0 | 298 | 0 | 1 | 1073 | 1 | 0 | 9.133039 | 0.0407661 | 8.325 | 1.830662 | -4.879116 | 3630.779 | 4.30569 | 91.0089 | 0.3076064 | 3.945547 | 5495.623 | 260.0254 | 6.890145 | 0.159074 | 0.025282692 | 8.7158754 | 13206.34 | 1.665 | 0.0554445 | https://doi.org/10.1016/j.jmst.2020.02.073
3 | 32.33 | 32.33 | 0 | 32.33 | 0 | 421 | 869 | 79 | No | 0 | 0 | No | 0 | 0 | 1373 | 48 | 88 | 0 | 298 | 298 | 0 | 0 | 1123 | 2 | 0 | 298 | 0 | 0.03 | 9.979986 | 0.0443993 | 8.1725 | 1.833356 | -6.57760316 | 2942.984 | 4.281969 | 89.13789 | 0.3236818 | 4.297187 | 5062.647 | 254.6797 | 7.34994 | 0.1258369 | 0.02807938092 | 10.10971 | 13001.99 | 1.6465 | 0.058274825 | https://doi.org/10.1016/j.jmst.2020.02.073
1 | 33 | 33 | 0 | 33 | 0 | 421 | 869 | 79 | No | 0 | 0 | No | 0 | 0 | 1373 | 48 | 88 | 0 | 298 | 298 | 0 | 0 | 1123 | 2 | 1 | 298 | 0 | 0.01 | 9.508121 | 0.04202631 | 8.28 | 1.833472 | -5.4648 | 3374.784 | 4.3008 | 90.449 | 0.3131624 | 4.067516 | 5383.344 | 258.4257 | 7.059442 | 0.1480085 | 0.0262746 | 9.20403 | 13193.31 | 1.66 | 0.056496 | https://doi.org/10.1016/j.jmst.2020.02.073
0 | 33.3 | 33.3 | 0 | 33.3 | 0 | 390 | 851 | 76 | No | 0 | 0 | No | 0 | 0 | 1373 | 48 | 88 | 0 | 298 | 298 | 0 | 0 | 1123 | 2 | 1 | 298 | 0 | 0 | 9.133039 | 0.0407661 | 8.325 | 1.830662 | -4.879116 | 3630.779 | 4.30569 | 91.0089 | 0.3076064 | 3.945547 | 5495.623 | 260.0254 | 6.890145 | 0.159074 | 0.025282692 | 8.7158754 | 13206.34 | 1.665 | 0.0554445 | https://doi.org/10.1016/j.jmst.2020.02.073
3 | 32.33 | 32.33 | 0 | 32.33 | 0 | 342 | 790 | 69 | No | 0 | 0 | No | 0 | 0 | 1373 | 48 | 88 | 0 | 298 | 298 | 0 | 0 | 1173 | 2 | 0 | 298 | 0 | 0.03 | 9.979986 | 0.0443993 | 8.1725 | 1.833356 | -6.57760316 | 2942.984 | 4.281969 | 89.13789 | 0.3236818 | 4.297187 | 5062.647 | 254.6797 | 7.34994 | 0.1258369 | 0.02807938092 | 10.10971 | 13001.99 | 1.6465 | 0.058274825 | https://doi.org/10.1016/j.jmst.2020.02.073
1 | 33 | 33 | 0 | 33 | 0 | 342 | 790 | 69 | No | 0 | 0 | No | 0 | 0 | 1373 | 48 | 88 | 0 | 298 | 298 | 0 | 0 | 1173 | 2 | 1 | 298 | 0 | 0.01 | 9.508121 | 0.04202631 | 8.28 | 1.833472 | -5.4648 | 3374.784 | 4.3008 | 90.449 | 0.3131624 | 4.067516 | 5383.344 | 258.4257 | 7.059442 | 0.1480085 | 0.0262746 | 9.20403 | 13193.31 | 1.66 | 0.056496 | https://doi.org/10.1016/j.jmst.2020.02.073
0 | 33.33 | 33.33 | 0 | 33.33 | 0 | 320 | 770 | 74 | No | 0 | 0 | No | 0 | 0 | 1373 | 48 | 88 | 0 | 298 | 298 | 0 | 0 | 1173 | 2 | 0 | 298 | 0 | 0 | 9.133781 | 0.0407356 | 8.3325 | 1.833118 | -4.88791116 | 3624.54 | 4.309569 | 91.09089 | 0.3077449 | 3.942595 | 5504.303 | 260.2597 | 6.891192 | 0.1592094 | 0.02532826692 | 8.731586754 | 13277.89 | 1.6665 | 0.055544445 | https://doi.org/10.1016/j.jmst.2020.02.073
0 | 33.3 | 33.3 | 0 | 33.3 | 0 | 320 | 770 | 74 | No | 0 | 0 | No | 0 | 0 | 1373 | 48 | 88 | 0 | 298 | 298 | 0 | 0 | 1173 | 2 | 1 | 298 | 0 | 0 | 9.133039 | 0.0407661 | 8.325 | 1.830662 | -4.879116 | 3630.779 | 4.30569 | 91.0089 | 0.3076064 | 3.945547 | 5495.623 | 260.0254 | 6.890145 | 0.159074 | 0.025282692 | 8.7158754 | 13206.34 | 1.665 | 0.0554445 | https://doi.org/10.1016/j.jmst.2020.02.073
15 | 21.25 | 21.25 | 21.25 | 21.25 | 0 | 830 | 1250 | 20 | Yes | 70 | 8 | Yes | 10 | 0.5 | 1473 | 1 | 50 | 0 | 298 | 1400 | 5 | 0 | 298 | 0 | 1 | 298 | 0 | 0.3625 | 13.31121 | 0.05197419 | 7.4625 | 1.445826 | -10.614375 | 2432.476 | 3.740625 | 79.40125 | 0.3556021 | 5.030322 | 4927.674 | 226.8607 | 7.664086 | -0.01554881 | 0.035434375 | 13.33411 | 10830.92 | 1.6375 | 0.0629 | https://doi.org/10.1016/j.jmst.2020.02.069
11.1 | 22.2 | 22.2 | 22.2 | 22.2 | 0 | 450 | 600 | 48 | No | 0 | 0 | Yes | 3 | 3 | 298 | 0 | 0 | 0 | 298 | 298 | 0 | 0 | 298 | 0 | 0 | 298 | 0 | 0.333 | 13.14038 | 0.04898096 | 7.659 | 1.425677 | -9.068256 | 2810.669 | 3.75291 | 81.7626 | 0.3353292 | 4.740622 | 5477.133 | 233.6074 | 7.437505 | 0.02331262 | 0.032626008 | 12.0031182 | 11022.28 | 1.665 | 0.06012648 | https://doi.org/10.1016/j.jmst.2020.02.069
7 | 23.3 | 23.3 | 23.3 | 23.3 | 0 | 255 | 550 | 64 | No | 0 | 0 | Yes | 3 | 0.2 | 1473 | 20 | 95 | 0 | 298 | 298 | 0 | 0 | 1273 | 1 | 1 | 298 | 0 | 0.303 | 12.83522 | 0.04496179 | 7.899 | 1.412734 | -7.30222 | 3409.37 | 3.78123 | 84.6049 | 0.3130742 | 4.351626 | 6349.16 | 241.7283 | 7.064548 | 0.06603972 | 0.029481956 | 10.4993761 | 11504.68 | 1.701 | 0.0571316 | https://doi.org/10.1016/j.jallcom.2019.153445
7.5 | 30.8 | 30.8 | 0 | 30.8 | 0 | 770 | 1044 | 48 | No | 0 | 0 | Yes | 1.5 | 0.5 | 1273 | 24 | 90 | 0 | 298 | 298 | 0 | 0 | 1173 | 0.5 | 1 | 298 | 0 | 0.075 | 10.66207 | 0.04890963 | 7.925 | 1.831232 | -8.886416 | 2327.237 | 4.23669 | 86.1264 | 0.3460912 | 4.733719 | 4457.104 | 246.0754 | 7.823048 | 0.07714158 | 0.031746792 | 11.9677404 | 12528.64 | 1.615 | 0.061754 | https://doi.org/10.1016/j.jallcom.2019.06.005
0 | 33.33 | 33.33 | 0 | 33.33 | 0 | 410 | 850 | 75 | No | 0 | 0 | Yes | 1.5 | 0.4 | 1273 | 24 | 90 | 0 | 298 | 298 | 0 | 0 | 1173 | 0.5 | 1 | 298 | 0 | 0 | 9.133781 | 0.0407356 | 8.3325 | 1.833118 | -4.88791116 | 3624.54 | 4.309569 | 91.09089 | 0.3077449 | 3.942595 | 5504.303 | 260.2597 | 6.891192 | 0.1592094 | 0.02532826692 | 8.731586754 | 13277.89 | 1.6665 | 0.055544445 | https://doi.org/10.1016/j.jallcom.2019.06.005
7 | 31 | 31 | 0 | 31 | 0 | 306 | 795 | 68 | No | 0 | 0 | No | 0 | 0 | 1273 | 24 | 90 | 0 | 298 | 1373 | 5 | 0 | 298 | 0 | 1 | 298 | 0 | 0.07 | 10.60325 | 0.04842246 | 7.96 | 1.833912 | -8.6552 | 2376.224 | 4.2456 | 86.543 | 0.3437974 | 4.686568 | 4522.151 | 247.2657 | 7.78259 | 0.08260275 | 0.0314154 | 11.79147 | 12649.22 | 1.62 | 0.061504 | https://doi.org/10.1016/j.jallcom.2018.12.065
4 | 32 | 32 | 0 | 32 | 0 | 281 | 771 | 73 | No | 0 | 0 | No | 0 | 0 | 1273 | 24 | 90 | 0 | 298 | 1373 | 5 | 0 | 298 | 0 | 1 | 298 | 0 | 0.04 | 10.1648 | 0.04548575 | 8.12 | 1.833703 | -7.1168 | 2770.381 | 4.2732 | 88.496 | 0.3288369 | 4.402338 | 4913.013 | 252.8457 | 7.47557 | 0.1149087 | 0.0289536 | 10.54848 | 12918.88 | 1.64 | 0.059136 | https://doi.org/10.1016/j.jallcom.2018.12.065
2 | 32.7 | 32.7 | 0 | 32.7 | 0 | 226 | 763 | 75 | No | 0 | 0 | No | 0 | 0 | 1273 | 24 | 90 | 0 | 298 | 1373 | 5 | 0 | 298 | 0 | 1 | 298 | 0 | 0.02 | 9.767266 | 0.04323286 | 8.235 | 1.836278 | -6.039036 | 3137.119 | 4.29591 | 89.8891 | 0.3186217 | 4.184292 | 5225.709 | 256.826 | 7.217159 | 0.1370355 | 0.027244332 | 9.6818814 | 13180.29 | 1.655 | 0.0575193 | https://doi.org/10.1016/j.jallcom.2018.12.065
6 | 30.6 | 30.6 | 0 | 30.6 | 2 | 595 | 998 | 52 | No | 0 | 0 | No | 0 | 0 | 1498 | 24 | 70 | 0 | 298 | 1423 | 3 | 0 | 298 | 0 | 1 | 298 | 0 | 0.04 | 11.09182 | 0.05064225 | 7.93 | 1.828852 | -9.425424 | 2282.588 | 4.32198 | 86.6298 | 0.3358612 | 4.90141 | 4324.906 | 247.5137 | 8.147524 | 0.0889892 | 0.032743608 | 11.3513736 | 12347.24 | 1.69 | 0.0641472 | https://doi.org/10.1016/j.actamat.2021.117288
6.7 | 23.4 | 23.4 | 23.4 | 23.4 | 0 | 840 | 1039 | 32 | No | 0 | 0 | Yes | 10 | 0.7 | 1423 | 1 | 90 | 0 | 298 | 298 | 0 | 0 | 298 | 0 | 1 | 893 | 50 | 0.301 | 12.80841 | 0.04466288 | 7.923 | 1.413384 | -7.173504 | 3463.295 | 3.78627 | 84.8822 | 0.3114746 | 4.322697 | 6420.988 | 242.5206 | 7.040584 | 0.06932781 | 0.029275272 | 10.3956138 | 11595.05 | 1.705 | 0.05697432 | https://doi.org/10.1016/j.actamat.2018.12.010
11.2 | 22.2 | 22.2 | 22.2 | 22.2 | 0 | 1000 | 1280 | 27 | Yes | 20 | 15 | Yes | 2 | 0.2 | 298 | 0 | 70 | 0 | 298 | 298 | 0 | 0 | 1473 | 1 | 1 | 923 | 140 | 0.334 | 13.1503 | 0.04902271 | 7.662 | 1.428189 | -9.123312 | 2795.818 | 3.7563 | 81.7886 | 0.33597 | 4.744663 | 5471.938 | 233.6817 | 7.446212 | 0.02243485 | 0.03275832 | 12.0589068 | 11082.7 | 1.666 | 0.06031296 | https://doi.org/10.1007/s12540-019-00284-5
11.2 | 22.2 | 22.2 | 22.2 | 22.2 | 0 | 770 | 1030 | 28 | Yes | 10 | 10 | Yes | 2 | 0.2 | 298 | 0 | 70 | 0 | 298 | 298 | 0 | 0 | 1473 | 1 | 1 | 923 | 4 | 0.334 | 13.1503 | 0.04902271 | 7.662 | 1.428189 | -9.123312 | 2795.818 | 3.7563 | 81.7886 | 0.33597 | 4.744663 | 5471.938 | 233.6817 | 7.446212 | 0.02243485 | 0.03275832 | 12.0589068 | 11082.7 | 1.666 | 0.06031296 | https://doi.org/10.1007/s12540-019-00284-5
11.2 | 22.2 | 22.2 | 22.2 | 22.2 | 0 | 390 | 780 | 58 | No | 0 | 0 | Yes | 2 | 0.2 | 298 | 0 | 70 | 0 | 298 | 298 | 0 | 0 | 1473 | 1 | 0 | 298 | 0 | 0.334 | 13.1503 | 0.04902271 | 7.662 | 1.428189 | -9.123312 | 2795.818 | 3.7563 | 81.7886 | 0.33597 | 4.744663 | 5471.938 | 233.6817 | 7.446212 | 0.02243485 | 0.03275832 | 12.0589068 | 11082.7 | 1.666 | 0.06031296 | https://doi.org/10.1007/s12540-019-00284-5
11.1 | 22.2 | 22.2 | 22.2 | 22.2 | 0 | 355 | 714 | 42 | No | 0 | 0 | Yes | 4 | 50 | 298 | 0 | 0 | 0 | 298 | 298 | 0 | 0 | 298 | 0 | 1 | 298 | 0 | 0.333 | 13.14038 | 0.04898096 | 7.659 | 1.425677 | -9.068256 | 2810.669 | 3.75291 | 81.7626 | 0.3353292 | 4.740622 | 5477.133 | 233.6074 | 7.437505 | 0.02331262 | 0.032626008 | 12.0031182 | 11022.28 | 1.665 | 0.06012648 | http://dx.doi.org/10.1016/j.msea.2016.06.040
0 | 25 | 25 | 25 | 25 | 0 | 155 | 472 | 59 | No | 0 | 0 | No | 0 | 0 | 298 | 0 | 0 | 0 | 298 | 298 | 0 | 0 | 298 | 0 | 0 | 298 | 0 | 0.25 | 11.52565 | 0.03558987 | 8.25 | 1.375902 | -3.75 | 5961.559 | 3.8025 | 88.825 | 0.2699249 | 3.444565 | 9099.399 | 253.7857 | 5.87093 | 0.1413678 | 0.02275 | 7.36875 | 11853.33 | 1.75 | 0.05 | http://dx.doi.org/10.1016/j.msea.2016.06.040
5.2 | 21.1 | 21.1 | 26.3 | 26.3 | 0 | 616 | 702 | 2.3 | No | 0 | 0 | No | 0 | 0 | 298 | 0 | 80 | 0 | 298 | 298 | 0 | 0 | 298 | 0 | 0 | 298 | 0 | 0.367 | 12.57786 | 0.04223538 | 8.055 | 1.352626 | -6.34142 | 3847.211 | 3.73503 | 84.5363 | 0.2902447 | 4.087751 | 7051.056 | 241.5323 | 6.630785 | 0.07501854 | 0.026866892 | 9.3032007 | 11527.95 | 1.737 | 0.0536972 | http://dx.doi.org/10.1016/j.msea.2015.07.088
5.2 | 21.1 | 21.1 | 26.3 | 26.3 | 0 | 600 | 640 | 3.3 | No | 0 | 0 | No | 0 | 0 | 298 | 0 | 60 | 0 | 298 | 298 | 0 | 0 | 298 | 0 | 0 | 298 | 0 | 0.367 | 12.57786 | 0.04223538 | 8.055 | 1.352626 | -6.34142 | 3847.211 | 3.73503 | 84.5363 | 0.2902447 | 4.087751 | 7051.056 | 241.5323 | 6.630785 | 0.07501854 | 0.026866892 | 9.3032007 | 11527.95 | 1.737 | 0.0536972 | http://dx.doi.org/10.1016/j.msea.2015.07.088
5.2 | 21.1 | 21.1 | 26.3 | 26.3 | 0 | 560 | 590 | 7 | No | 0 | 0 | No | 0 | 0 | 298 | 0 | 40 | 0 | 298 | 298 | 0 | 0 | 298 | 0 | 0 | 298 | 0 | 0.367 | 12.57786 | 0.04223538 | 8.055 | 1.352626 | -6.34142 | 3847.211 | 3.73503 | 84.5363 | 0.2902447 | 4.087751 | 7051.056 | 241.5323 | 6.630785 | 0.07501854 | 0.026866892 | 9.3032007 | 11527.95 | 1.737 | 0.0536972 | http://dx.doi.org/10.1016/j.msea.2015.07.088
5.2 | 21.1 | 21.1 | 26.3 | 26.3 | 0 | 480 | 510 | 7 | No | 0 | 0 | No | 0 | 0 | 298 | 0 | 26.7 | 0 | 298 | 298 | 0 | 0 | 298 | 0 | 0 | 298 | 0 | 0.367 | 12.57786 | 0.04223538 | 8.055 | 1.352626 | -6.34142 | 3847.211 | 3.73503 | 84.5363 | 0.2902447 | 4.087751 | 7051.056 | 241.5323 | 6.630785 | 0.07501854 | 0.026866892 | 9.3032007 | 11527.95 | 1.737 | 0.0536972 | http://dx.doi.org/10.1016/j.msea.2015.07.088
7 | 23.3 | 23.3 | 23.3 | 23.3 | 0 | 490 | 840 | 45 | Yes | 30 | 50 | Yes | 3 | 0.3 | 298 | 0 | 0 | 0 | 298 | 298 | 0 | 0 | 1423 | 1 | 1 | 923 | 50 | 0.303 | 12.83522 | 0.04496179 | 7.899 | 1.412734 | -7.30222 | 3409.37 | 3.78123 | 84.6049 | 0.3130742 | 4.351626 | 6349.16 | 241.7283 | 7.064548 | 0.06603972 | 0.029481956 | 10.4993761 | 11504.68 | 1.701 | 0.0571316 | http://dx.doi.org/10.1016/j.matdes.2017.02.072
7 | 23.3 | 23.3 | 23.3 | 23.3 | 0 | 263 | 589 | 60 | No | 0 | 0 | No | 0 | 0 | 298 | 0 | 0 | 0 | 298 | 1423 | 2 | 0 | 298 | 0 | 0 | 298 | 0 | 0.303 | 12.83522 | 0.04496179 | 7.899 | 1.412734 | -7.30222 | 3409.37 | 3.78123 | 84.6049 | 0.3130742 | 4.351626 | 6349.16 | 241.7283 | 7.064548 | 0.06603972 | 0.029481956 | 10.4993761 | 11504.68 | 1.701 | 0.0571316 | http://dx.doi.org/10.1016/j.matdes.2017.02.072
7 | 23.3 | 23.3 | 23.3 | 23.3 | 0 | 220 | 550 | 60 | No | 0 | 0 | No | 0 | 0 | 298 | 0 | 90 | 0 | 298 | 1423 | 5 | 0 | 298 | 0 | 0 | 298 | 0 | 0.303 | 12.83522 | 0.04496179 | 7.899 | 1.412734 | -7.30222 | 3409.37 | 3.78123 | 84.6049 | 0.3130742 | 4.351626 | 6349.16 | 241.7283 | 7.064548 | 0.06603972 | 0.029481956 | 10.4993761 | 11504.68 | 1.701 | 0.0571316 | http://dx.doi.org/10.1016/j.matdes.2017.02.072
7 | 23.3 | 23.3 | 23.3 | 23.3 | 0 | 215 | 520 | 43 | No | 0 | 0 | Yes | 3 | 0.3 | 298 | 0 | 0 | 0 | 298 | 298 | 0 | 0 | 1423 | 1 | 1 | 893 | 50 | 0.303 | 12.83522 | 0.04496179 | 7.899 | 1.412734 | -7.30222 | 3409.37 | 3.78123 | 84.6049 | 0.3130742 | 4.351626 | 6349.16 | 241.7283 | 7.064548 | 0.06603972 | 0.029481956 | 10.4993761 | 11504.68 | 1.701 | 0.0571316 | http://dx.doi.org/10.1016/j.matdes.2017.02.072
7 | 23.3 | 23.3 | 23.3 | 23.3 | 0 | 159 | 410 | 65 | No | 0 | 0 | No | 0 | 0 | 298 | 0 | 90 | 0 | 298 | 298 | 0 | 0 | 1423 | 1 | 1 | 298 | 0 | 0.303 | 12.83522 | 0.04496179 | 7.899 | 1.412734 | -7.30222 | 3409.37 | 3.78123 | 84.6049 | 0.3130742 | 4.351626 | 6349.16 | 241.7283 | 7.064548 | 0.06603972 | 0.029481956 | 10.4993761 | 11504.68 | 1.701 | 0.0571316 | http://dx.doi.org/10.1016/j.matdes.2017.02.072
6.7 | 23.4 | 23.4 | 23.4 | 23.4 | 0 | 159 | 410 | 65 | No | 0 | 0 | No | 0 | 0 | 1423 | 1 | 90 | 0 | 298 | 298 | 0 | 0 | 1423 | 0.5 | 1 | 298 | 0 | 0.301 | 12.80841 | 0.04466288 | 7.923 | 1.413384 | -7.173504 | 3463.295 | 3.78627 | 84.8822 | 0.3114746 | 4.322697 | 6420.988 | 242.5206 | 7.040584 | 0.06932781 | 0.029275272 | 10.3956138 | 11595.05 | 1.705 | 0.05697432 | http://dx.doi.org/10.1016/j.matdes.2017.02.072
16.4 | 16.4 | 16.4 | 16.4 | 34.4 | 0 | 1100 | 1150 | 11 | Yes | 65 | 500 | Yes | 35 | 0.6 | 298 | 0 | 90 | 0 | 298 | 298 | 0 | 0 | 298 | 0 | 0 | 1073 | 1 | 0.508 | 12.91216 | 0.05402863 | 7.704 | 1.534609 | -11.944448 | 2096.807 | 3.8496 | 76.2132 | 0.3440153 | 5.229161 | 4423.347 | 217.752 | 7.647147 | -0.0531542 | 0.03567984 | 12.9203792 | 11567.3 | 1.672 | 0.06359264 | http://dx.doi.org/10.1016/j.jmmm.2014.07.023
7.7 | 28.6 | 0 | 30.8 | 30.8 | 0 | 250 | 1750 | 52 | No | 0 | 0 | No | 0 | 0 | 298 | 0 | 0 | 0 | 298 | 298 | 0 | 0 | 298 | 0 | 0 | 298 | 0 | 0.407 | 10.64911 | 0.0439533 | 8.349 | 1.216936 | -5.915448 | 3491.814 | 3.58633 | 74.118 | 0.1935506 | 4.25402 | 5512.266 | 211.7657 | 6.050071 | -0.02254297 | 0.01724492 | 4.84484 | 11027.89 | 1.881 | 0.03291442 | http://dx.doi.org/10.1016/j.jmmm.2014.07.023
18.2 | 20 | 18.2 | 18.2 | 27.3 | 0 | 795 | 1150 | 3 | No | 0 | 0 | No | 0 | 0 | 298 | 0 | 0 | 0 | 298 | 298 | 0 | 0 | 298 | 0 | 0 | 298 | 0 | 0.437 | 13.35699 | 0.05723523 | 7.624 | 1.550241 | -12.570376 | 2061.037 | 3.86826 | 77.7886 | 0.3625785 | 5.539512 | 4077.384 | 222.2531 | 8.268461 | -0.05714398 | 0.038375792 | 14.2291422 | 12429.14 | 1.674 | 0.06717074 | http://dx.doi.org/10.1016/j.intermet.2016.09.003
16.6 | 18.2 | 16.6 | 16.6 | 33.3 | 0 | 680 | 1130 | 21 | No | 0 | 0 | No | 0 | 0 | 298 | 0 | 0 | 0 | 298 | 298 | 0 | 0 | 298 | 0 | 0 | 298 | 0 | 0.483 | 13.05752 | 0.0551508 | 7.79 | 1.564348 | -12.179752 | 2079.446 | 3.89932 | 77.2998 | 0.3462743 | 5.33777 | 4292.961 | 220.8566 | 7.91727 | -0.05249483 | 0.036568236 | 13.2510626 | 12478.8 | 1.694 | 0.06508244 | http://dx.doi.org/10.1016/j.intermet.2016.09.003
15.3 | 16.6 | 15.3 | 15.3 | 38.4 | 0 | 470 | 900 | 25 | No | 0 | 0 | No | 0 | 0 | 298 | 0 | 0 | 0 | 298 | 298 | 0 | 0 | 298 | 0 | 0 | 298 | 0 | 0.524 | 12.69812 | 0.05376701 | 7.935 | 1.577859 | -11.783448 | 2090.223 | 3.92851 | 76.9609 | 0.3324239 | 5.20384 | 4392.457 | 219.8883 | 7.684779 | -0.04870584 | 0.034923744 | 12.4304184 | 12591.16 | 1.712 | 0.06294096 | http://dx.doi.org/10.1016/j.intermet.2016.09.003
14.2 | 15.3 | 14.2 | 14.2 | 42.8 | 0 | 387 | 810 | 31 | No | 0 | 0 | No | 0 | 0 | 298 | 0 | 0 | 0 | 298 | 298 | 0 | 0 | 298 | 0 | 0 | 298 | 0 | 0.559 | 12.32106 | 0.05274351 | 8.071 | 1.592762 | -11.396352 | 2097.046 | 3.95933 | 76.7826 | 0.320243 | 5.10478 | 4429.045 | 219.3789 | 7.521027 | -0.04537327 | 0.033434316 | 11.726279 | 12797.74 | 1.73 | 0.0608576 | http://dx.doi.org/10.1016/j.intermet.2016.09.003
12.5 | 14.2 | 12.5 | 12.5 | 50 | 0 | 312 | 660 | 39 | No | 0 | 0 | No | 0 | 0 | 298 | 0 | 0 | 0 | 298 | 298 | 0 | 0 | 298 | 0 | 0 | 298 | 0 | 0.608 | 11.66901 | 0.05301831 | 8.403 | 1.650158 | -10.829 | 2090.121 | 4.06463 | 77.5565 | 0.3005587 | 5.131377 | 4151.283 | 221.59 | 7.636413 | -0.03931937 | 0.031366 | 10.75795 | 14227.03 | 1.784 | 0.057965 | http://dx.doi.org/10.1016/j.intermet.2016.09.003
7 | 23.3 | 23.3 | 23.3 | 23.3 | 0 | 310 | 525 | 44 | Yes | 15 | 50 | No | 0 | 0 | 973 | 72 | 0 | 0 | 298 | 298 | 0 | 0 | 298 | 0 | 1 | 298 | 0 | 0.303 | 12.83522 | 0.04496179 | 7.899 | 1.412734 | -7.30222 | 3409.37 | 3.78123 | 84.6049 | 0.3130742 | 4.351626 | 6349.16 | 241.7283 | 7.064548 | 0.06603972 | 0.029481956 | 10.4993761 | 11504.68 | 1.701 | 0.0571316 | http://dx.doi.org/10.1016/j.actamat.2016.08.081
7 | 23.3 | 23.3 | 23.3 | 23.3 | 0 | 240 | 570 | 45 | Yes | 15 | 50 | Yes | 4 | 0.5 | 1173 | 72 | 0 | 0 | 298 | 298 | 0 | 0 | 298 | 0 | 1 | 298 | 0 | 0.303 | 12.83522 | 0.04496179 | 7.899 | 1.412734 | -7.30222 | 3409.37 | 3.78123 | 84.6049 | 0.3130742 | 4.351626 | 6349.16 | 241.7283 | 7.064548 | 0.06603972 | 0.029481956 | 10.4993761 | 11504.68 | 1.701 | 0.0571316 | http://dx.doi.org/10.1016/j.actamat.2016.08.081
7 | 23.3 | 23.3 | 23.3 | 23.3 | 0 | 224 | 434 | 48 | Yes | 5 | 18 | No | 0 | 0 | 298 | 0 | 0 | 0 | 298 | 298 | 0 | 0 | 298 | 0 | 0 | 298 | 0 | 0.303 | 12.83522 | 0.04496179 | 7.899 | 1.412734 | -7.30222 | 3409.37 | 3.78123 | 84.6049 | 0.3130742 | 4.351626 | 6349.16 | 241.7283 | 7.064548 | 0.06603972 | 0.029481956 | 10.4993761 | 11504.68 | 1.701 | 0.0571316 | http://dx.doi.org/10.1016/j.actamat.2016.08.081
0 | 33.3 | 33.3 | 0 | 33.3 | 0 | 520 | 880 | 60 | No | 0 | 0 | No | 0 | 0 | 1473 | 24 | 90 | 0 | 298 | 298 | 0 | 0 | 1273 | 1 | 1 | 298 | 0 | 0 | 9.133039 | 0.0407661 | 8.325 | 1.830662 | -4.879116 | 3630.779 | 4.30569 | 91.0089 | 0.3076064 | 3.945547 | 5495.623 | 260.0254 | 6.890145 | 0.159074 | 0.025282692 | 8.7158754 | 13206.34 | 1.665 | 0.0554445 | DOI: 10.1557/jmr.2018.186
7 | 23.25 | 23.25 | 23.25 | 23.25 | 0 | 490 | 825 | 48 | Yes | 65 | 5 | No | 0 | 0 | 1473 | 1 | 50 | 0 | 298 | 1423 | 60 | 0 | 298 | 0 | 1 | 823 | 150 | 0.3025 | 12.82761 | 0.04497734 | 7.8825 | 1.408637 | -7.279575 | 3417.947 | 3.773625 | 84.42725 | 0.3128413 | 4.353132 | 6341.007 | 241.2207 | 7.052153 | 0.06576626 | 0.029376375 | 10.46314 | 11366.64 | 1.6975 | 0.056916 | DOI: 10.1557/jmr.2018.186
7 | 23.25 | 23.25 | 23.25 | 23.25 | 0 | 285 | 540 | 50 | No | 0 | 0 | No | 0 | 0 | 1423 | 1 | 50 | 0 | 298 | 1423 | 60 | 0 | 298 | 0 | 1 | 298 | 0 | 0.3025 | 12.82761 | 0.04497734 | 7.8825 | 1.408637 | -7.279575 | 3417.947 | 3.773625 | 84.42725 | 0.3128413 | 4.353132 | 6341.007 | 241.2207 | 7.052153 | 0.06576626 | 0.029376375 | 10.46314 | 11366.64 | 1.6975 | 0.056916 | DOI: 10.1557/jmr.2018.186
0 | 25 | 25 | 25 | 25 | 0 | 276 | 705 | 39 | No | 0 | 0 | No | 0 | 0 | 1473 | 0 | 90 | 0 | 298 | 298 | 0 | 0 | 298 | 0 | 1 | 1073 | 1 | 0.25 | 11.52565 | 0.03558987 | 8.25 | 1.375902 | -3.75 | 5961.559 | 3.8025 | 88.825 | 0.2699249 | 3.444565 | 9099.399 | 253.7857 | 5.87093 | 0.1413678 | 0.02275 | 7.36875 | 11853.33 | 1.75 | 0.05 | DOI: 10.1557/jmr.2018.186
0 | 33.3 | 33.3 | 0 | 33.3 | 0 | 430 | 910 | 75 | No | 0 | 0 | No | 0 | 0 | 1473 | 2 | 60 | 0 | 298 | 298 | 0 | 0 | 1073 | 1 | 1 | 298 | 0 | 0 | 9.133039 | 0.0407661 | 8.325 | 1.830662 | -4.879116 | 3630.779 | 4.30569 | 91.0089 | 0.3076064 | 3.945547 | 5495.623 | 260.0254 | 6.890145 | 0.159074 | 0.025282692 | 8.7158754 | 13206.34 | 1.665 | 0.0554445 | DOI: 10.1038/ncomms10602
10 | 29.33 | 29.33 | 0 | 29.33 | 2 | 1100 | 1400 | 20 | No | 0 | 0 | Yes | 10.4 | 7 | 1498 | 24 | 70 | 0 | 1423 | 298 | 0 | 0 | 298 | 0 | 1 | 298 | 0 | 0.08 | 11.53774 | 0.0535087 | 7.7325 | 1.834227 | -11.32825516 | 1975.529 | 4.293369 | 84.19889 | 0.3555277 | 5.178839 | 4029.693 | 240.5683 | 8.367121 | 0.04703538 | 0.03570372092 | 12.91783 | 12141.88 | 1.6665 | 0.066989745 | Lab
15 | 21.25 | 21.25 | 21.25 | 21.25 | 0 | 1076 | 1400 | 18 | No | 0 | 0 | Yes | 10 | 0.5 | 1423 | 1 | 50 | 0 | 298 | 1400 | 5 | 0 | 298 | 0 | 1 | 853 | 24 | 0.3625 | 13.31121 | 0.05197419 | 7.4625 | 1.445826 | -10.614375 | 2432.476 | 3.740625 | 79.40125 | 0.3556021 | 5.030322 | 4927.674 | 226.8607 | 7.664086 | -0.01554881 | 0.035434375 | 13.33411 | 10830.92 | 1.6375 | 0.0629 | Lab
16.4 | 16.4 | 16.4 | 16.4 | 34.4 | 0 | 1008 | 1475 | 19 | Yes | 25.39 | 3.36 | Yes | 17.93 | 6.56 | 298 | 0 | 70 | 0 | 298 | 298 | 0 | 0 | 1273 | 1 | 1 | 873 | 50 | 0.508 | 12.91216 | 0.05402863 | 7.704 | 1.534609 | -11.944448 | 2096.807 | 3.8496 | 76.2132 | 0.3440153 | 5.229161 | 4423.347 | 217.752 | 7.647147 | -0.0531542 | 0.03567984 | 12.9203792 | 11567.3 | 1.672 | 0.06359264 | Lab
6 | 30.6 | 30.6 | 0 | 30.6 | 2 | 1006 | 1504 | 18 | Yes | 25.1 | 36.5 | No | 0 | 0 | 1498 | 24 | 70 | 0 | 298 | 1423 | 3 | 0 | 298 | 0 | 1 | 1023 | 64 | 0.04 | 11.09182 | 0.05064225 | 7.93 | 1.828852 | -9.425424 | 2282.588 | 4.32198 | 86.6298 | 0.3358612 | 4.90141 | 4324.906 | 247.5137 | 8.147524 | 0.0889892 | 0.032743608 | 11.3513736 | 12347.24 | 1.69 | 0.0641472 | Lab
11 | 17 | 0 | 41.3 | 28.2 | 2.5 | 1000 | 1400 | 21 | Yes | 28.2 | 4 | Yes | 3.5 | 1 | 1573 | 2 | 90 | 0 | 1523 | 1473 | 10 | 0 | 298 | 0 | 1 | 873 | 2 | 0.61 | 11.2941 | 0.04842147 | 8.109 | 1.078982 | -9.416748 | 2326.356 | 3.51542 | 73.898 | 0.2272242 | 4.686472 | 4816.988 | 211.1371 | 6.645321 | -0.05433013 | 0.025959243 | 6.429166 | 11088.33 | 1.965 | 0.04683083 | Lab
11.1 | 22.2 | 22.2 | 22.2 | 22.2 | 0 | 834 | 1220 | 25 | No | 0 | 0 | Yes | 7.5 | 70 | 298 | 0 | 0 | 0 | 298 | 298 | 0 | 0 | 298 | 0 | 1 | 893 | 8 | 0.333 | 13.14038 | 0.04898096 | 7.659 | 1.425677 | -9.068256 | 2810.669 | 3.75291 | 81.7626 | 0.3353292 | 4.740622 | 5477.133 | 233.6074 | 7.437505 | 0.02331262 | 0.032626008 | 12.0031182 | 11022.28 | 1.665 | 0.06012648 | Lab
11.1 | 22.2 | 22.2 | 22.2 | 22.2 | 0 | 820 | 1180 | 28 | No | 0 | 0 | Yes | 6.7 | 70 | 298 | 0 | 0 | 0 | 298 | 298 | 0 | 0 | 298 | 0 | 1 | 893 | 4 | 0.333 | 13.14038 | 0.04898096 | 7.659 | 1.425677 | -9.068256 | 2810.669 | 3.75291 | 81.7626 | 0.3353292 | 4.740622 | 5477.133 | 233.6074 | 7.437505 | 0.02331262 | 0.032626008 | 12.0031182 | 11022.28 | 1.665 | 0.06012648 | Lab
20 | 0 | 20 | 20 | 40 | 0 | 774 | 1357 | 6.4 | No | 0 | 0 | Yes | 78 | 0.3 | 298 | 0 | 0 | 0 | 298 | 298 | 0 | 0 | 298 | 0 | 0 | 298 | 0 | 0.8 | 11.07574 | 0.05588048 | 7.4 | 1.469422 | -13.44 | 1598.45 | 3.73 | 75.06 | 0.377977 | 5.408392 | 3546.928 | 214.4571 | 7.789579 | -0.07892087 | 0.03888 | 14.768 | 10779.22 | 1.6 | 0.068 | Lab
11.1 | 22.2 | 22.2 | 22.2 | 22.2 | 0 | 680 | 1000 | 29 | No | 0 | 0 | Yes | 8.5 | 70 | 298 | 0 | 0 | 0 | 298 | 298 | 0 | 0 | 298 | 0 | 1 | 893 | 2 | 0.333 | 13.14038 | 0.04898096 | 7.659 | 1.425677 | -9.068256 | 2810.669 | 3.75291 | 81.7626 | 0.3353292 | 4.740622 | 5477.133 | 233.6074 | 7.437505 | 0.02331262 | 0.032626008 | 12.0031182 | 11022.28 | 1.665 | 0.06012648 | Lab
18 | 0 | 20 | 20 | 42 | 0 | 610 | 1173 | 9 | No | 0 | 0 | Yes | 60 | 10 | 298 | 0 | 0 | 0 | 298 | 298 | 0 | 0 | 298 | 0 | 0 | 298 | 0 | 0.8 | 10.94778 | 0.05489218 | 7.54 | 1.469311 | -12.8608 | 1651.14 | 3.751 | 76.06 | 0.366421 | 5.312739 | 3633.334 | 217.3143 | 7.753755 | -0.06245592 | 0.0377096 | 14.148 | 11001.27 | 1.62 | 0.06692 | Lab
11.1 | 22.2 | 22.2 | 22.2 | 22.2 | 0 | 570 | 850 | 29 | No | 0 | 0 | Yes | 11.8 | 70 | 298 | 0 | 0 | 0 | 298 | 298 | 0 | 0 | 298 | 0 | 1 | 893 | 1 | 0.333 | 13.14038 | 0.04898096 | 7.659 | 1.425677 | -9.068256 | 2810.669 | 3.75291 | 81.7626 | 0.3353292 | 4.740622 | 5477.133 | 233.6074 | 7.437505 | 0.02331262 | 0.032626008 | 12.0031182 | 11022.28 | 1.665 | 0.06012648 | Lab
1 | 33 | 33 | 0 | 33 | 0 | 539 | 924 | 62 | No | 0 | 0 | No | 0 | 0 | 1373 | 48 | 88 | 0 | 298 | 298 | 0 | 0 | 298 | 0 | 1 | 1073 | 1 | 0.01 | 9.508121 | 0.04202631 | 8.28 | 1.833472 | -5.4648 | 3374.784 | 4.3008 | 90.449 | 0.3131624 | 4.067516 | 5383.344 | 258.4257 | 7.059442 | 0.1480085 | 0.0262746 | 9.20403 | 13193.31 | 1.66 | 0.056496 | Lab
11 | 22 | 22 | 22 | 22 | 0 | 500 | 980 | 19 | Yes | 31 | 1300 | Yes | 34 | 1.2 | 298 | 0 | 0 | 0 | 298 | 298 | 0 | 0 | 298 | 0 | 0 | 298 | 0 | 0.33 | 13.09648 | 0.05020901 | 7.59 | 1.406832 | -8.9056 | 2852.444 | 3.7191 | 81.026 | 0.3338153 | 4.859479 | 5195.07 | 231.5029 | 7.555294 | 0.0230935 | 0.0320408 | 11.78782 | 10439.74 | 1.65 | 0.059048 | Lab
16 | 0 | 20 | 20 | 44 | 0 | 479 | 956 | 12.7 | No | 0 | 0 | Yes | 50 | 2.4 | 298 | 0 | 0 | 0 | 298 | 298 | 0 | 0 | 298 | 0 | 0 | 298 | 0 | 0.8 | 10.7934 | 0.05372243 | 7.68 | 1.469177 | -12.2112 | 1714.453 | 3.772 | 77.06 | 0.3544885 | 5.199526 | 3739.787 | 220.1714 | 7.688294 | -0.04569503 | 0.0363904 | 13.488 | 11227.12 | 1.64 | 0.0656 | Lab
14 | 0 | 20 | 20 | 46 | 0 | 461 | 835 | 30 | No | 0 | 0 | Yes | 20 | 0.9 | 298 | 0 | 0 | 0 | 298 | 298 | 0 | 0 | 298 | 0 | 0 | 298 | 0 | 0.8 | 10.61061 | 0.05235626 | 7.82 | 1.469017 | -11.4912 | 1791.021 | 3.793 | 78.06 | 0.3421401 | 5.0673 | 3870.822 | 223.0286 | 7.590012 | -0.02863012 | 0.0349224 | 12.788 | 11456.82 | 1.66 | 0.06404 | Lab
9.1 | 30.3 | 0 | 30.3 | 30.3 | 0 | 457 | 852 | 46 | Yes | 13 | 4.1 | No | 0 | 0 | 1523 | 0.5 | 85 | 0 | 298 | 298 | 0 | 0 | 1273 | 2 | 1 | 1073 | 0.1 | 0.394 | 10.83717 | 0.04047187 | 8.454 | 1.278144 | -6.836892 | 3074.557 | 3.67482 | 75.086 | 0.2087372 | 3.91707 | 6616.209 | 214.5314 | 5.643617 | -0.03422068 | 0.019589556 | 5.568534 | 12463.27 | 1.909 | 0.03647211 | Lab
12 | 0 | 20 | 20 | 48 | 0 | 441 | 757 | 45 | No | 0 | 0 | No | 0 | 0 | 298 | 0 | 0 | 0 | 298 | 298 | 0 | 0 | 298 | 0 | 0 | 298 | 0 | 0.8 | 10.39676 | 0.05077482 | 7.96 | 1.468834 | -10.7008 | 1884.548 | 3.814 | 79.06 | 0.329329 | 4.914241 | 4032.748 | 225.8857 | 7.45505 | -0.01125276 | 0.0333056 | 12.048 | 11690.43 | 1.68 | 0.06224 | Lab
0 | 33.33 | 33.33 | 0 | 33.33 | 0 | 390 | 851 | 76 | No | 0 | 0 | No | 0 | 0 | 1373 | 48 | 88 | 0 | 298 | 298 | 0 | 0 | 1123 | 2 | 0 | 298 | 0 | 0 | 9.133781 | 0.0407356 | 8.3325 | 1.833118 | -4.88791116 | 3624.54 | 4.309569 | 91.09089 | 0.3077449 | 3.942595 | 5504.303 | 260.2597 | 6.891192 | 0.1592094 | 0.02532826692 | 8.731586754 | 13277.89 | 1.6665 | 0.055544445 | Lab
9.1 | 30.3 | 0 | 30.3 | 30.3 | 0 | 378 | 752 | 57 | Yes | 20 | 12 | No | 0 | 0 | 1523 | 0.5 | 85 | 0 | 298 | 298 | 0 | 0 | 1273 | 2 | 1 | 1073 | 18 | 0.394 | 10.83717 | 0.04047187 | 8.454 | 1.278144 | -6.836892 | 3074.557 | 3.67482 | 75.086 | 0.2087372 | 3.91707 | 6616.209 | 214.5314 | 5.643617 | -0.03422068 | 0.019589556 | 5.568534 | 12463.27 | 1.909 | 0.03647211 | Lab
9.1 | 30.3 | 0 | 30.3 | 30.3 | 0 | 378 | 752 | 57 | Yes | 19 | 18.3 | No | 0 | 0 | 1523 | 0.5 | 85 | 0 | 298 | 298 | 0 | 0 | 1273 | 2 | 1 | 1073 | 48 | 0.394 | 10.83717 | 0.04047187 | 8.454 | 1.278144 | -6.836892 | 3074.557 | 3.67482 | 75.086 | 0.2087372 | 3.91707 | 6616.209 | 214.5314 | 5.643617 | -0.03422068 | 0.019589556 | 5.568534 | 12463.27 | 1.909 | 0.03647211 | Lab
11.1 | 22.2 | 22.2 | 22.2 | 22.2 | 0 | 370 | 700 | 35 | No | 0 | 0 | Yes | 7.1 | 60 | 298 | 0 | 0 | 0 | 298 | 298 | 0 | 0 | 298 | 0 | 1 | 893 | 0.5 | 0.333 | 13.14038 | 0.04898096 | 7.659 | 1.425677 | -9.068256 | 2810.669 | 3.75291 | 81.7626 | 0.3353292 | 4.740622 | 5477.133 | 233.6074 | 7.437505 | 0.02331262 | 0.032626008 | 12.0031182 | 11022.28 | 1.665 | 0.06012648 | Lab
7 | 23.3 | 23.3 | 23.3 | 23.3 | 0 | 285 | 540 | 55 | Yes | 25 | 45 | Yes | 2 | 2 | 298 | 0 | 0 | 0 | 298 | 298 | 0 | 0 | 1423 | 1 | 1 | 823 | 150 | 0.303 | 12.83522 | 0.04496179 | 7.899 | 1.412734 | -7.30222 | 3409.37 | 3.78123 | 84.6049 | 0.3130742 | 4.351626 | 6349.16 | 241.7283 | 7.064548 | 0.06603972 | 0.029481956 | 10.4993761 | 11504.68 | 1.701 | 0.0571316 | Lab
5.2 | 21.1 | 21.1 | 26.3 | 26.3 | 0 | 284 | 450 | 23.8 | No | 0 | 0 | No | 0 | 0 | 298 | 0 | 13.3 | 0 | 298 | 298 | 0 | 0 | 298 | 0 | 0 | 298 | 0 | 0.367 | 12.57786 | 0.04223538 | 8.055 | 1.352626 | -6.34142 | 3847.211 | 3.73503 | 84.5363 | 0.2902447 | 4.087751 | 7051.056 | 241.5323 | 6.630785 | 0.07501854 | 0.026866892 | 9.3032007 | 11527.95 | 1.737 | 0.0536972 | Lab
20 | 20 | 20 | 20 | 20 | 0 | 245 | 530 | 49 | No | 0 | 0 | No | 0 | 0 | 298 | 0 | 0 | 0 | 298 | 298 | 0 | 0 | 298 | 0 | 0 | 298 | 0 | 0.4 | 13.38087 | 0.05503555 | 7.2 | 1.468956 | -12.32 | 2106.683 | 3.72 | 76.26 | 0.3798911 | 5.326616 | 4417.714 | 217.8857 | 7.79445 | -0.06386373 | 0.0384 | 14.768 | 10506.91 | 1.6 | 0.0656 | Lab
7 | 23 | 23 | 23 | 23 | 0 | 210 | 500 | 58 | No | 0 | 0 | No | 0 | 0 | 298 | 0 | 0 | 0 | 298 | 298 | 0 | 0 | 298 | 0 | 0 | 298 | 0 | 0.3 | 12.78901 | 0.04638238 | 7.8 | 1.388213 | -7.1668 | 3461.284 | 3.7356 | 83.539 | 0.3116747 | 4.489119 | 5944.713 | 238.6829 | 7.195941 | 0.06439838 | 0.0288512 | 10.28284 | 10696.91 | 1.68 | 0.055844 | Lab
7 | 23.3 | 23.3 | 23.3 | 23.3 | 0 | 130 | 390 | 70 | No | 0 | 0 | No | 0 | 0 | 1423 | 10 | 90 | 0 | 298 | 298 | 0 | 0 | 1423 | 3 | 1 | 298 | 0 | 0.303 | 12.83522 | 0.04496179 | 7.899 | 1.412734 | -7.30222 | 3409.37 | 3.78123 | 84.6049 | 0.3130742 | 4.351626 | 6349.16 | 241.7283 | 7.064548 | 0.06603972 | 0.029481956 | 10.4993761 | 11504.68 | 1.701 | 0.0571316 | Lab
5.2 | 21.1 | 21.1 | 26.3 | 26.3 | 0 | 92 | 440 | 45 | No | 0 | 0 | No | 0 | 0 | 298 | 0 | 0 | 0 | 298 | 298 | 0 | 0 | 298 | 0 | 0 | 298 | 0 | 0.367 | 12.57786 | 0.04223538 | 8.055 | 1.352626 | -6.34142 | 3847.211 | 3.73503 | 84.5363 | 0.2902447 | 4.087751 | 7051.056 | 241.5323 | 6.630785 | 0.07501854 | 0.026866892 | 9.3032007 | 11527.95 | 1.737 | 0.0536972 | Lab
12 | 21 | 0 | 35 | 29 | 3 | 1830 | 2420 | 27.8 | Yes | 70 | 18 | Yes | 15 | 0.6 | 1523 | 2 | 75 | 0 | 298 | 1373 | 3 | 0 | 298 | 0 | 1 | 1023 | 1 | 9.638869745 | 0.050978178 | 8.1 | 1.194302931 | -10.4492 | 1789.240333 | 3.6573 | 73.24 | 0.236169471 | 4.933922939 | 3709.005659 | 209.2571429 | 6.933906094 | -0.06504847 | 0.0278863 | 6.846 | 11384.62547 | 1.97 | 0.049928 | 0.52 | Lab
11 | 28 | 0 | 35 | 24 | 2 | 1120 | 1540 | 33 | Yes | 65 | 10 | Yes | 12 | 0.25 | 1523 | 2 | 75 | 0 | 298 | 1373 | 3 | 0 | 298 | 0 | 1 | 1023 | 1 | 11.53498 | 0.0477205 | 8.15 | 1.193584 | -9.1036 | 2457.703 | 3.6277 | 74.2 | 0.2279493 | 4.618628 | 5065.322 | 212 | 6.575884 | -0.05049672 | 0.0251302 | 6.3544 | 11543.97 | 1.95 | 0.04499 | 0.394 | Lab